## Sheet1
power | feed rate | friction
700 | 1 | 0.6166
800 | 1 | 0.6137
900 | 1 | 0.5905
1000 | 1 | 0.632
1100 | 1 | 0.6025
1200 | 1 | 0.6232
700 | 0.85 | 0.6143
800 | 0.85 | 0.6318
900 | 0.85 | 0.6236
1000 | 0.85 | 0.6963
1100 | 0.85 | 0.62
1200 | 0.85 | 0.6642
700 | 0.7 | 0.6037
800 | 0.7 | 0.6143
900 | 0.7 | 0.6387
1000 | 0.7 | 0.643
1100 | 0.7 | 0.6413
1200 | 0.7 | 0.6486
700 | 0.55 | 0.6304
800 | 0.55 | 0.5941
900 | 0.55 | 0.5754
1000 | 0.55 | 0.6281
1100 | 0.55 | 0.6564
1200 | 0.55 | 0.669