## Sheet1
power | feed rate | microhardness
700 | 1 | 265
800 | 1 | 258
900 | 1 | 259
1000 | 1 | 263
1100 | 1 | 254
1200 | 1 | 255
700 | 0.85 | 266
800 | 0.85 | 265
900 | 0.85 | 263
1000 | 0.85 | 249
1100 | 0.85 | 254
1200 | 0.85 | 262
700 | 0.7 | 267
800 | 0.7 | 262
900 | 0.7 | 267
1000 | 0.7 | 264
1100 | 0.7 | 261
1200 | 0.7 | 256
700 | 0.55 | 270
800 | 0.55 | 271
900 | 0.55 | 277
1000 | 0.55 | 261
1100 | 0.55 | 267
1200 | 0.55 | 257