## Sheet1
power | feed rate | microhardness
700 | 1 | 305
800 | 1 | 315
900 | 1 | 301
1000 | 1 | 299
1100 | 1 | 310
1200 | 1 | 301
700 | 0.85 | 307
800 | 0.85 | 312
900 | 0.85 | 299
1000 | 0.85 | 310
1100 | 0.85 | 308
1200 | 0.85 | 299
700 | 0.7 | 318
800 | 0.7 | 303
900 | 0.7 | 327
1000 | 0.7 | 326
1100 | 0.7 | 318
1200 | 0.7 | 314
700 | 0.55 | 313
800 | 0.55 | 299
900 | 0.55 | 344
1000 | 0.55 | 328
1100 | 0.55 | 327
1200 | 0.55 | 314