## Sheet1
power | feed rate | friction
700 | 1 | 0.6216
800 | 1 | 0.6141
900 | 1 | 0.601
1000 | 1 | 0.5899
1100 | 1 | 0.5921
1200 | 1 | 0.6114
700 | 0.85 | 0.6056
800 | 0.85 | 0.5896
900 | 0.85 | 0.6045
1000 | 0.85 | 0.5945
1100 | 0.85 | 0.5952
1200 | 0.85 | 0.6009
700 | 0.7 | 0.6584
800 | 0.7 | 0.5692
900 | 0.7 | 0.603
1000 | 0.7 | 0.5658
1100 | 0.7 | 0.5804
1200 | 0.7 | 0.5846
700 | 0.55 | 0.656
800 | 0.55 | 0.5875
900 | 0.55 | 0.5701
1000 | 0.55 | 0.6035
1100 | 0.55 | 0.5556
1200 | 0.55 | 0.6083