## Sheet1
power | feed rate | microhardness
700 | 1 | 388
800 | 1 | 393
900 | 1 | 436
1000 | 1 | 404
1100 | 1 | 395
1200 | 1 | 419
700 | 0.85 | 395
800 | 0.85 | 410
900 | 0.85 | 411
1000 | 0.85 | 422
1100 | 0.85 | 417
1200 | 0.85 | 411
700 | 0.7 | 358
800 | 0.7 | 396
900 | 0.7 | 432
1000 | 0.7 | 422
1100 | 0.7 | 453
1200 | 0.7 | 461
700 | 0.55 | 381
800 | 0.55 | 390
900 | 0.55 | 443
1000 | 0.55 | 429
1100 | 0.55 | 433
1200 | 0.55 | 428