## Sheet1
power | feed rate | friction
700 | 1 | 0.62
800 | 1 | 0.6315
900 | 1 | 0.6163
1000 | 1 | 0.6004
1100 | 1 | 0.58
1200 | 1 | 0.6048
700 | 0.85 | 0.6442
800 | 0.85 | 0.6277
900 | 0.85 | 0.5909
1000 | 0.85 | 0.6417
1100 | 0.85 | 0.585
1200 | 0.85 | 0.6134
700 | 0.7 | 0.6788
800 | 0.7 | 0.6312
900 | 0.7 | 0.6201
1000 | 0.7 | 0.6305
1100 | 0.7 | 0.5628
1200 | 0.7 | 0.559
700 | 0.55 | 0.6181
800 | 0.55 | 0.6083
900 | 0.55 | 0.605
1000 | 0.55 | 0.5933
1100 | 0.55 | 0.5857
1200 | 0.55 | 0.5432