## Sheet1
power | feed rate | microhardness
700 | 1 | 466
800 | 1 | 503
900 | 1 | 501
1000 | 1 | 505
1100 | 1 | 520
1200 | 1 | 495
700 | 0.85 | 433
800 | 0.85 | 500
900 | 0.85 | 516
1000 | 0.85 | 501
1100 | 0.85 | 521
1200 | 0.85 | 531
700 | 0.7 | 474
800 | 0.7 | 521
900 | 0.7 | 533
1000 | 0.7 | 542
1100 | 0.7 | 562
1200 | 0.7 | 537
700 | 0.55 | 485
800 | 0.55 | 518
900 | 0.55 | 519
1000 | 0.55 | 535
1100 | 0.55 | 559
1200 | 0.55 | 590